## EGlass
| SiO2 | B2O3 | Al2O3 | MgO | CaO | Na2O | K2O | Fe2O3 | FeO | TiO2 | F | Fragility
Composition1 | 56.993 | 6.118 | 8.782 | 6.5 | 19.635 | 0.615 | 0 | 0.133 | 0.084 | 0.439 | 0.701 | 22.64
Composition2 | 73.605 | 0 | 7.647 | 0.856 | 17.892 | 0 | 0 | 0 | 0 | 0 | 0 | 29.31
Composition3 | 68.73 | 0 | 9.247 | 2.386 | 17.709 | 0 | 0.347 | 0.232 | 0 | 0.787 | 0.562 | 29.51
Composition4 | 56.091 | 0 | 6.646 | 7.551 | 26.65 | 2.001 | 0 | 0.303 | 0 | 0.757 | 0 | 29.76
Composition5 | 65.731 | 0 | 9.296 | 0.878 | 19.156 | 2.09 | 0 | 0.321 | 0 | 0.799 | 1.73 | 20.69
Composition6 | 59.363 | 0 | 9.292 | 0.891 | 28.047 | 2.038 | 0.368 | 0 | 0 | 0 | 0 | 16.95
Composition7 | 53.058 | 0 | 8.688 | 8.792 | 27.188 | 0 | 0.339 | 0.317 | 0 | 0 | 1.618 | 29.16
Composition8 | 61.605 | 7.743 | 6.822 | 0.817 | 18.605 | 2.044 | 0.356 | 0.307 | 0 | 0 | 1.7 | 27.48
Composition9 | 55.529 | 7.677 | 6.915 | 0.828 | 27.614 | 0 | 0.334 | 0.331 | 0 | 0.772 | 0
Composition10 | 51.018 | 7.63 | 7.244 | 6.002 | 24.806 | 2.036 | 0 | 0 | 0 | 0 | 1.264 | 32.39
Composition11 | 52.987 | 8.184 | 9.953 | 0.757 | 26.257 | 0 | 0 | 0 | 0 | 0.781 | 1.082 | 28.44
Composition12 | 52.836 | 8.19 | 9.341 | 7.373 | 19.021 | 2.08 | 0.357 | 0 | 0 | 0.803 | 0 | 27.15
Composition13 | 56.383 | 7.987 | 9.202 | 7.249 | 18.864 | 0 | 0 | 0.315 | 0 | 0 | 0 | 24.11
Composition14 | 60.233 | 0 | 6.749 | 0.838 | 27.391 | 1.993 | 0.352 | 0 | 0 | 0.762 | 1.682 | 27.48
Composition15 | 62.866 | 0 | 6.665 | 1.018 | 27.401 | 0 | 0 | 0.311 | 0 | 0 | 1.74 | 23.77
Composition16 | 65.5 | 0 | 7.451 | 6.489 | 17.767 | 2.14 | 0.337 | 0.316 | 0 | 0 | 0 | 21.74
Composition17 | 68.839 | 0 | 9.138 | 3.108 | 16.727 | 0 | 0.341 | 0.197 | 0 | 0.788 | 0.862 | 19.83
Composition18 | 61.893 | 0 | 8.937 | 6.951 | 18.555 | 2.076 | 0 | 0 | 0 | 0 | 1.588 | 26.26
Composition19 | 55.384 | 0 | 8.841 | 7.935 | 27.083 | 0 | 0 | 0 | 0 | 0.757 | 0 | 26.9
Composition20 | 67.764 | 7.994 | 5.767 | 0.688 | 15.173 | 1.983 | 0 | 0 | 0 | 0.631 | 0 | 23.89
Composition21 | 56.539 | 7.774 | 6.868 | 7.225 | 18.951 | 0 | 0 | 0.315 | 0 | 0.808 | 1.52
Composition22 | 54.107 | 7.562 | 6.703 | 6.386 | 24.923 | 0 | 0.32 | 0 | 0 | 0 | 0 | 26.44
Composition23 | 60.222 | 8.11 | 9.509 | 0.912 | 19.323 | 0 | 0.357 | 0 | 0 | 0 | 1.568 | 23.45
Composition24 | 52.2 | 8.45 | 9.994 | 0.804 | 25.958 | 2.274 | 0 | 0.319 | 0 | 0 | 0 | 28.6
Composition25 | 42.62 | 8.247 | 9.73 | 6.738 | 27.199 | 2.131 | 0.303 | 0.322 | 0 | 0.784 | 1.926 | 29.72

## Pyrex
| SiO2 | B2O3 | Al2O3 | CaO | Na2O | K2O | BaO | Fragility
Composition1 | 83.338 | 11.192 | 1.328 | 0.025 | 4.081 | 0.036 | 0 | 3.82
Composition2 | 86.164 | 8.775 | 1.337 | 0 | 3.724 | 0 | 0 | 17.29
Composition3 | 82.498 | 9.307 | 1.345 | 2.142 | 3.907 | 0 | 0.8 | 9.73
Composition4 | 77.517 | 8.968 | 1.384 | 2.16 | 8.049 | 1.922 | 0 | 26.48
Composition5 | 80.267 | 9.467 | 4.27 | 0 | 3.978 | 2.018 | 0 | 11.05
Composition6 | 74.116 | 9.401 | 4.493 | 0 | 8.945 | 2.187 | 0.858 | 24.28
Composition7 | 74.288 | 9.341 | 4.415 | 2.263 | 8.842 | 0 | 0.852 | 25.2
Composition8 | 77.973 | 13.605 | 1.359 | 0 | 4.215 | 1.998 | 0.85 | 19.38
Composition9 | 76.167 | 13.362 | 1.353 | 0 | 8.27 | 0 | 0.847 | 24.01
Composition10 | 73.344 | 13.317 | 1.364 | 2.138 | 7.928 | 1.909 | 0 | 26.71
Composition11 | 73.795 | 13.893 | 4.429 | 0 | 7.884 | 0 | 0 | 17.3
Composition12 | 72.066 | 13.842 | 4.606 | 2.326 | 4.25 | 2.06 | 0.851 | 16.01
Composition13 | 75.232 | 13.655 | 4.427 | 2.256 | 4.429 | 0 | 0 | 6.85
Composition14 | 80.312 | 8.051 | 1.309 | 0 | 7.735 | 1.8 | 0.793 | 27.34
Composition15 | 82.016 | 8.98 | 1.25 | 0 | 7.753 | 0 | 0 | 23.4
Composition16 | 80.139 | 9.468 | 1.311 | 2.127 | 4.153 | 1.999 | 0.802 | 22.76
Composition17 | 82.946 | 8.992 | 4.29 | 0 | 3.073 | 0 | 0.7 | 15.33
Composition18 | 78.242 | 9.095 | 4.511 | 2.217 | 3.982 | 1.953 | 0 | 12.35
Composition19 | 75.821 | 9.008 | 4.45 | 2.297 | 8.425 | 0 | 0 | 21.5
Composition20 | 78.986 | 13.634 | 1.372 | 0 | 4 | 2.009 | 0 | 16.28
Composition21 | 79.191 | 13.401 | 1.403 | 1.941 | 4.064 | 0 | 0
Composition22 | 73.852 | 13.76 | 1.34 | 2.182 | 8.057 | 0 | 0.81 | 26.41
Composition23 | 75.971 | 13.933 | 4.508 | 0 | 4.716 | 0 | 0.872 | 6.69
Composition24 | 70.189 | 13.844 | 4.517 | 0 | 8.631 | 1.984 | 0.835 | 23.98
Composition25 | 66.837 | 14.351 | 4.67 | 2.429 | 8.719 | 2.101 | 0.893 | 28.28

## TV Panel
| SiO2 | Al2O3 | MgO | CaO | SrO | BaO | Li2O | Na2O | K2O | TiO2 | CeO2 | ZrO2 | PbO | ZnO | As2O3 | Sb2O3 | F | Fe2O3 | FeO | Fragility
Composition1 | 71.931 | 1.419 | 0 | 0.063 | 6.23 | 4.228 | 0.024 | 8.658 | 5.63 | 0.378 | 0.114 | 0.792 | 0 | 0.44 | 0 | 0.072 | 0 | 0.016 | 0.004 | 22.78
Composition2 | 75.282 | 0.945 | 0.017 | 0.05 | 0.627 | 5.786 | 0 | 10.268 | 4.494 | 0.087 | 0.276 | 1.684 | 0.003 | 0 | 0.088 | 0.17 | 0.221 | 0 | 0 | 19.95
Composition3 | 77.488 | 2.26 | 0 | 0 | 0.645 | 0.876 | 1.118 | 6.499 | 6.325 | 0.067 | 0 | 1.55 | 0.85 | 0 | 0 | 0.126 | 2.18 | 0.017 | 0 | 15.8
Composition4 | 76.271 | 2.119 | 2.329 | 0 | 0.658 | 0.805 | 0 | 8.58 | 4.15 | 0.459 | 0 | 0 | 0.853 | 1.651 | 0 | 0.044 | 2.065 | 0.016 | 0 | 20.13
Composition5 | 76.311 | 2.279 | 2.418 | 3.58 | 0.642 | 0.813 | 0 | 5.832 | 6.037 | 0.065 | 0.304 | 0 | 0 | 1.562 | 0.101 | 0.04 | 0 | 0.016 | 0 | 18.1
Composition6 | 71.196 | 2.36 | 2.385 | 4.027 | 6.272 | 0.885 | 0 | 6.354 | 4.238 | 0.421 | 0.004 | 1.604 | 0.009 | 0 | 0.092 | 0.154 | 0 | 0 | 0 | 21.94
Composition7 | 62.222 | 2.493 | 2.676 | 4.071 | 6.785 | 6.033 | 0 | 7.57 | 4.319 | 0.07 | 0.232 | 0 | 0.922 | 0 | 0 | 0.13 | 2.469 | 0.009 | 0 | 24.71
Composition8 | 62.165 | 0.923 | 2.404 | 3.938 | 6.52 | 5.792 | 1.158 | 6.757 | 4.468 | 0.087 | 0.032 | 1.657 | 0.006 | 1.25 | 0.014 | 0.059 | 2.769 | 0 | 0 | 23.56
Composition9 | 62.471 | 2.577 | 0 | 4.226 | 6.834 | 6.192 | 1.29 | 10.884 | 4.396 | 0.071 | 0 | 0 | 0.931 | 0 | 0.072 | 0.047 | 0 | 0.009 | 0 | 26.02
Composition10 | 64.006 | 0.96 | 2.411 | 0.076 | 6.817 | 6.013 | 1.187 | 10.218 | 6.693 | 0.089 | 0.029 | 0.012 | 0.006 | 1.307 | 0.011 | 0.168 | 0 | 0 | 0 | 28.64
Composition11 | 66.48 | 2.32 | 0 | 4.002 | 0.624 | 5.706 | 1.15 | 9.984 | 6.462 | 0.439 | 0.02 | 0 | 0 | 0 | 0.092 | 0.06 | 2.661 | 0 | 0 | 26.42
Composition12 | 70.029 | 2.391 | 2.248 | 0.083 | 6.339 | 0.895 | 1.115 | 9.566 | 6.259 | 0.425 | 0.24 | 0 | 0.003 | 0 | 0 | 0.16 | 0.245 | 0 | 0 | 23.67
Composition13 | 64.785 | 0.902 | 2.283 | 3.84 | 0.618 | 5.707 | 0 | 9.94 | 6.482 | 0.444 | 0.269 | 1.648 | 0 | 0.008 | 0 | 0.061 | 3.013 | 0 | 0 | 21.52
Composition14 | 68.963 | 0.885 | 0.119 | 4.194 | 6.73 | 0.927 | 1.167 | 6.762 | 6.583 | 0.445 | 0.258 | 1.692 | 0.956 | 0 | 0.01 | 0.059 | 0.252 | 0 | 0 | 25.23
Composition15 | 63.445 | 2.619 | 0 | 0 | 7.034 | 6.309 | 0 | 11.335 | 4.695 | 0.433 | 0.258 | 1.764 | 0.94 | 1.109 | 0 | 0.049 | 0 | 0.009 | 0 | 27.26
Composition16 | 68.534 | 2.474 | 2.525 | 0.064 | 0.643 | 5.983 | 1.199 | 7.076 | 6.84 | 0.09 | 0.291 | 1.727 | 0.909 | 1.294 | 0.101 | 0.061 | 0.189 | 0 | 0 | 18.32
Composition17 | 72.166 | 0.869 | 2.328 | 3.755 | 0.633 | 0.86 | 1.098 | 9.792 | 4.186 | 0.419 | 0.008 | 1.587 | 0.867 | 1.185 | 0.093 | 0.155 | 0 | 0 | 0 | 22.02
Composition18 | 65.534 | 0.887 | 0.067 | 4.164 | 6.572 | 0.911 | 0 | 9.91 | 6.406 | 0.084 | 0.259 | 0.011 | 0.94 | 1.219 | 0.102 | 0.162 | 2.771 | 0 | 0 | 25.29
Composition19 | 64.398 | 2.456 | 0 | 0 | 6.759 | 6.106 | 0 | 7.671 | 6.796 | 0.436 | 0 | 1.673 | 0 | 1.079 | 0.077 | 0.132 | 2.407 | 0.009 | 0 | 24.34
Composition20 | 73.317 | 0.892 | 2.408 | 0.097 | 0.622 | 5.7 | 1.135 | 6.722 | 4.38 | 0.433 | 0.276 | 0 | 0.891 | 0.008 | 0.096 | 0.165 | 2.857 | 0 | 0 | 22.38
Composition21 | 72.117 | 2.168 | 0 | 3.805 | 0.612 | 0.827 | 1.072 | 9.553 | 4.109 | 0.072 | 0.223 | 1.498 | 0.003 | 1.126 | 0 | 0.149 | 2.665 | 0 | 0 | 19.59
Composition22 | 67.317 | 0.888 | 2.363 | 0.06 | 6.666 | 0.914 | 0 | 9.858 | 6.415 | 0.084 | 0.012 | 1.676 | 0.965 | 0.008 | 0.105 | 0.058 | 2.612 | 0 | 0 | 23.46
Composition23 | 71.487 | 0.944 | 0.07 | 4.264 | 0.649 | 5.905 | 0 | 7.065 | 6.736 | 0.46 | 0.033 | 0 | 0.925 | 1.286 | 0.004 | 0.172 | 0 | 0 | 0 | 27.49
Composition24 | 75.909 | 0.888 | 0 | 0 | 6.36 | 0.829 | 1.118 | 5.948 | 4.078 | 0.45 | 0.287 | 0 | 0 | 1.626 | 0.114 | 0.044 | 2.333 | 0.016 | 0 | 21.8
Composition25 | 87.103 | 0.764 | 0 | 0 | 0.639 | 0.8 | 0 | 6.18 | 4.383 | 0.073 | 0 | 0 | 0 | 0 | 0 | 0.042 | 0 | 0.016 | 0 | 12.9